## Equibiaxial Tension
stretch | stress
0.007234008 | -0.003544405
0.03771438 | 0.08855038
0.08174158 | 0.1532656
0.1325422 | 0.2354042
0.2307567 | 0.3225209
0.3560649 | 0.432039
0.4847598 | 0.5067105
0.7827901 | 0.6485862
1.074047 | 0.7605934
1.700588 | 0.9547391
2.320355 | 1.24098
2.774174 | 1.447571
3.143325 | 1.713899
3.461676 | 1.957826
3.719066 | 2.214198
3.929042 | 2.423278

## Pure Shear
stretch | stress
0.007234008 | 0.00392274
0.1427023 | 0.1408204
0.2713972 | 0.2279371
0.4407326 | 0.3125647
0.6947357 | 0.4046595
1.013086 | 0.4967543
1.334823 | 0.5788929
1.619307 | 0.6660096
2.300035 | 0.842732
2.950283 | 1.039367
3.458289 | 1.208622
4.298193 | 1.57949
4.982308 | 1.930446
5.436127 | 2.28638
5.900106 | 2.669693
6.171042 | 3.020649
6.421659 | 3.386539
6.709529 | 3.74994
6.909345 | 4.11583
7.041426 | 4.466786
7.166734 | 4.847611
7.34623 | 5.213501
7.424124 | 5.571924
7.556206 | 6.301215

## Uniaxial Tension
stretch | stress
0.0038473 | -0.006033453
0.06819475 | 0.0636599
0.1562492 | 0.1582437
0.2341434 | 0.2403823
0.3628383 | 0.327499
0.5220136 | 0.4121266
0.9893793 | 0.58636
1.5956 | 0.7581043
2.262781 | 0.9298487
2.835135 | 1.111549
3.380395 | 1.278315
3.844374 | 1.455038
4.216912 | 1.616826
4.521716 | 1.78857